## M6
Mixture:
|  | Weight | Density | Water content | Volume parts | Water weight |  | 1L
Sand | 0-4mm | 740 | 2.63 | 0 | 281.3688 | 0 |  | 636.634
Cement | Normo5R | 982 | 3.1 | 0 | 316.7742 | 0 |  | 844.8305
Fly ash | Hydrolent | 165 | 2.3 | 0 | 71.73913 | 0 |  | 141.9522
Silicafume | MS 971U | 93 | 2.2 | 0 | 42.27273 | 0 |  | 80.00941
PVA 6mm | 6/0.15 | 13 | 1.3 | 0 | 10 | 0 |  | 11.18411
PVA 12mm | 12/0.2 | 13 | 1.3 | 0 | 10 | 0 |  | 11.18411
Water | Tap | 371 | 1 | 100 | 371 | 371 |  | 319.1773
Superplasticizer | Glenium ACE30 | 4 | 1.06 | 70 | 3.773585 | 2.8 |  | 3.441265
Retarder | Succrose 30% | 2.7 | 1.05 | 70 | 2.571429 | 1.89 |  | 2.322854
Accelerator | X-Seed 100 | 60 | 1.135 | 78.5 | 52.86344 | 47.1 |  | 51.61897
| SUM | 2443.7 | 2.102355 |  | SUM | 422.79
| V | 1162.363
Exact calculation
| Composition | [5 empty] | Cement paste |  |  |  | Calculated properties: |  |  |  | Component properties: | [7 empty] | 1 volume is mass of | On the volume given |  | mass
V | 10000 | mL |  |  |  |  | V [mL] | 4800 |  |  | Density [kg/m3] | 1911.989 |  |  |  | Density: | Solid content |  | Weight pure parts | Weight solution | Weight water | Volume solution | Solution | Solution | Solid | Water
Sand | 52 | % | Volume parts, all |  |  |  | w/b [-] | 0.4 | b |  | w/c [-] | 0.4 |  |  | CEM | 3.1 | 1 |  | 1 | 1 | 0 | 0.3225806 | 1.233969 | 5923.053 | 5923.053 | 0
PVA 6mm | 0 | % | Volume parts, all |  |  |  | FA[%] | 0 | b |  | Total weight [g]: | 9177.546 |  |  | FA | 2.3 | 1 |  | 0 | 0 | 0 | 0 | 0 | 0 | 0 | 0
PVA 12mm | 0 | % | Volume parts, all |  |  |  | MS[%] | 8 | b |  | Binder [g]: | 6438.101 |  |  | MS | 2.2 | 1 |  | 0.08695652 | 0.08695652 | 0 | 0.03952569 | 0.1073017 | 515.0481 | 515.0481 | 0
CEM | 92 | % | Weight binder |  |  |  | SP Glenium | 0.885 | b |  | All water [g] | 2575.241 |  |  | H20 | 1 | 0 | total | 0.4347826 | 0.4056033 | 0.4056033 | 0.4056033 | 0.500502 | 2402.41 | 0 | 2402.41
FA | 0 | % | Weight binder |  |  |  | RT | 0.35 | b | [5 empty] | GleniumACE | 1.06 | 0.3 |  | 0.00288587 | 0.009619565 | 0.006733696 | 0.009075062 | 0.01187025 | 56.9772 | 17.09316 | 39.88404
MS | 8 | % | Weight binder |  |  |  | X-Seed | 0 | b | [5 empty] | RT | 1.05 | 0.3 |  | 0.001141304 | 0.003804348 | 0.002663043 | 0.003623188 | 0.004694449 | 22.53335 | 6.760006 | 15.77335
Water | 0.4 | - | wb |  |  |  | C-100 | 4 | b | [5 empty] | AC | 1.135 | 0.215 |  | 0 | 0 | 0 | 0 | 0 | 0 | 0 | 0
SP | 0.885 | % | weight_solution_adm/weight_dry_binder |  |  |  | Recipe: | weight [g]: |  | Content [kg/m3cementpaste] |  |  |  |  | C-100 | 1.45 | 0.545 |  | 0.02369565 | 0.04347826 | 0.01978261 | 0.02998501 | 0.05365084 | 257.5241 | 140.3506 | 117.1734
RT | 0.35 | % | weight_solution_adm/weight_dry_binder |  |  |  | CEM | 5923.053 |  | 1233.969 | as solution
X-Seed 100 | 0 | % | weight_solution_adm/weight_dry_binder |  |  |  | FA | 0 |  | 0 | [7 empty] | SUM | 1.549462 |  | 0.4347826 | 0.8103929 |  |  |  | 2575.241
C-100 | 4 | % | weight_solution_adm/weight_dry_binder |  |  |  | MS | 515.0481 |  | 107.3017
| Components | [5 empty] | H2O | 2402.41 |  | 500.502 | [8 empty] | Weight binder
Sand | 0-4mm | 2.63 | 0 |  |  |  | ACE30 | 56.9772 |  | 11.87025 | [8 empty] | 1.086957
CEM | Normo5R | 3.1 | 0 |  |  |  | RT | 22.53335 |  | 4.694449
FA | Hydrolent | 2.3 | 0 |  |  |  | AC | 0 |  | 0
MS | MS 971U | 2.2 | 0 |  |  |  | C-100 | 257.5241 |  | 53.65084 |  |  |  |  | Mortar component volumes
H2O | Tap | 1 | 100 |  |  |  | Mortar | [7 empty] | Volume | Weight | Density
ACE30 | Glenium ACE30 | 1.06 | 70 |  |  |  | V [mL] | 10000 | [6 empty] | 4800 | 9177.546 | 1.911989
RT | Succrose 30% | 1.05 | 70 |  |  |  | C_Sand | 52 | % | [5 empty] | 5200 | 13676 | 2.63
AC | X-Seed 100 | 1.135 | 78.5 |  |  |  | C_PVA6mm | 0 | % | [5 empty] | 0 | 0 | 1.3
C-100 | C-100 | 1.45 | 45.5 |  |  |  | C_PVA12mm | 0 | % | [5 empty] | 0 | 0 | 1.3
PVA6mm | 6/0.15 | 1.3 | 0 | [6 empty] | solution | pure
PVA12mm | 12/0.2 | 1.3 | 0 |  |  |  | Recipe | g | (6L) | Content [kg/m3mortar] | Content | Volume | Before acceleration
[7 empty] | Sand | 13676 |  | 1367.6 | 1367.6 | 520 | wb | 0.37686
[7 empty] | CEM | 5923.053 |  | 592.3053 | 592.3053 | 191.0662
| 0.0649 | [5 empty] | FA | 0 |  | 0 | 0 | 0
| 1.0403 | 0.3467667 |  |  |  |  | MS | 515.0481 |  | 51.50481 | 51.50481 | 23.41128
| 2.027 | 1.351333 |  |  |  |  | H2O | 2402.41 |  | 240.241 | 257.5241 | 240.241
[7 empty] | ACE30 | 56.9772 |  | 5.69772 | 1.709316 | 5.375207
[7 empty] | Sucrose | 22.53335 |  | 2.253335 | 0.6760006 | 2.146034
[7 empty] | X-Seed | 0 |  | 0 | 0 | 0
[7 empty] | C-100 | 257.5241 |  | 25.75241 | 14.03506 | 17.76028
Used compositions:
Standard Mixture:
V | 1000
Sand | 24.21
PVA 6mm | 0.8603
PVA 12mm | 0.8603
CEM | 79.19
FA | 13.31 | [7 empty] | Density | 2285.355 | kg/m3
MS | 7.5
Water | 0.341
SP | 0.0968
RT | 0.0653
AC | 1.0403
Print this:
Composition
V | 10000 | mL
Sand | 52 | % | Volume parts, all
PVA 6mm | 0 | % | Volume parts, all
PVA 12mm | 0 | % | Volume parts, all
CEM | 92 | % | Weight binder
FA | 0 | % | Weight binder
MS | 8 | % | Weight binder
Water | 0.4 | - | wb
SP | 0.885 | % | weight_solution_adm/weight_dry_binder
RT | 0.35 | % | weight_solution_adm/weight_dry_binder
X-Seed 100 | 0 | % | weight_solution_adm/weight_dry_binder
C-100 | 4 | % | weight_solution_adm/weight_dry_binder
Recipe | Mass [g] | 10 | L
Sand | 13676
CEM | 5923.053
FA | 0
MS | 515.0481
H2O | 2402.41
ACE30 | 56.9772
Sucrose | 22.53335
X-Seed | 0
C-100 | 257.5241

## Print
Composition
Volume |  | 10000 | mL | <--- edit this field
AGGREGATES
Sand | 0-4mm | 52 | %
Cement | Normo 5R | 92 | % |  |  | ACCELERATION TABLE
Microsilica | Masterlife | 8 | % |  |  | For these liters of final product | 0.1 | L | For these liters of final product | 1 | L
[6 empty] | Mass of retarded | 0.2285355 | kg | Mass of retarded | 2.285355 | kg
ADMIXTURES | [5 empty] | Mass of accelerator C-100 | 2.453 | g | Mass of accelerator C-100 | 24.53 | g
Water |  | 0.4 | -
Superplasticizer | BASF MasterGlenium ACE30 | 0.885 | % |  |  | For these liters of final product | 0.25 | L | For these liters of final product | 2 | L
Sucrose | 70% water / 30% sugar | 0.35 | % |  |  | Mass of retarded | 0.5713386 | kg | Mass of retarded | 4.570709 | kg
[6 empty] | Mass of accelerator C-100 | 6.1325 | g | Mass of accelerator C-100 | 49.06 | g
ACCELERATOR
Accelerator | SIKA C-100 | 4 | % |  |  | For these liters of final product | 0.5 | L | For these liters of final product | 3 | L
[6 empty] | Mass of retarded | 1.142677 | kg | Mass of retarded | 6.856064 | kg
Recipe |  | Mass [g] |  |  |  | Mass of accelerator C-100 | 12.265 | g | Mass of accelerator C-100 | 73.59 | g
AGGREGATES
Sand | 0-4mm | 13676 | g
Cement | Normo 5R | 5923.053 | g
Microsilica | Masterlife | 515.0481 | g
ADMIXTURES
Water |  | 2402.41 | g
Superplasticizer | BASF MasterGlenium ACE30 | 56.9772 | g
Sucrose | 70% water / 30% sugar | 22.53335 | g
ACCELERATOR
Accelerator | SIKA C-100 | 257.5241 | g
Sum of mass |  | 22853.55 | Density | 2.285355 | g/cm3
Accelerator amount |  |  | 24.53 | g/L
Mass before acceleration |  |  | 22596.02 | g
Mass of accelerator |  |  | 257.5241 | g